## 슈미트해머 강도계산
슈미트해머 반발경도 및 콘크리트 압축강도 자동계산서
1. 현장 조건 및 보정 변수 입력
항목 | 입력값 / 수식 | 단위 | 설명 및 안내
타격 각도 | 0 | 도 (°) | -90, -45, 0, 45, 90 입력 (수평=0, 상향=+90, 하향=-90)
탄산화 보정계수 (α) | 1 | - | 미진행=1.0, 경미=0.9, 심함=0.8
타격 각도 보정치 (ΔR) |  | - | 자동 계산 (N형 해머 R=40 기준)
2. 반발경도 측정 데이터 (20점 타격) 및 분석
타격 번호 | 측정값 (R) | 유효 데이터 | 분석 항목 | 계산 수식 / 결과 | 단위
1 | 34 |  | 1차 전체 평균 (Rm) |  | -
2 | 36 |  | 유효 데이터 수 |  | -
3 | 35 |  | 유효 평균 (Ra) |  | -
4 | 33 |  | 최종 보정 반발경도 (Rc) |  | -
5 | 37 |  | 한국콘크리트학회 추정강도 (Fc) |  | MPa
6 | 35
7 | 34
8 | 36
9 | 35
10 | 34
11 | 35
12 | 36
13 | 37
14 | 34
15 | 35
16 | 33
17 | 36
18 | 35
19 | 34
20 | 35